## Specimen 1.1
Strain | Standard force | Test time | density, tex | 720
µm | MPa | s | density, g/cm^3 | 1.82
0 | 4.719488 | 0 | fiber type | high modulus fiber
0.0150096 | 4.735265 | 0.1000366 | test speed, mm/min | 1
0.01401867 | 4.841035 | 0.210022 | polymer content, % | 35.09615
0.03097358 | 4.821383 | 0.3200073
0.09901228 | 4.931194 | 0.4299927
0.09500387 | 5.080097 | 0.5300293
0.2659798 | 5.664112 | 0.6400146
0.491792 | 6.561424 | 0.75
0.8669436 | 7.945037 | 0.8500366
1.41483 | 9.618702 | 0.960022
2.107629 | 11.79471 | 1.070007
3.102311 | 14.4632 | 1.169983
4.063615 | 17.08231 | 1.25
4.876622 | 19.6249 | 1.320007
5.720147 | 22.15515 | 1.390015
6.616601 | 24.81622 | 1.460022
7.503995 | 27.63035 | 1.530029
8.31748 | 30.17294 | 1.590027
9.184847 | 32.90561 | 1.660034
9.911546 | 35.68518 | 1.72998
10.84758 | 38.36847 | 1.799988
11.64676 | 40.93328 | 1.859985
12.64478 | 43.81159 | 1.929993
13.36623 | 46.34924 | 1.98999
14.15969 | 49.25964 | 2.059998
14.915 | 52.03427 | 2.130005
15.90777 | 54.88543 | 2.200012
16.65879 | 57.61069 | 2.27002
17.37166 | 60.22733 | 2.330017
18.1017 | 62.99209 | 2.400024
18.89182 | 65.89015 | 2.470032
19.51362 | 68.43273 | 2.530029
20.19597 | 71.06666 | 2.590027
20.957 | 73.94497 | 2.660034
21.65986 | 76.77638 | 2.72998
22.3508 | 79.60038 | 2.799988
23.10468 | 82.45154 | 2.869995
23.79085 | 85.33232 | 2.940002
24.46176 | 88.42539 | 3
24.96673 | 90.96304 | 3.049988
25.77783 | 93.79198 | 3.130005
26.41774 | 96.34938 | 3.190002
27.12298 | 99.17585 | 3.26001
27.86256 | 102.0739 | 3.330017
28.56589 | 104.9201 | 3.400024
29.20056 | 107.4652 | 3.460022
29.88482 | 110.0078 | 3.530029
30.53475 | 112.654 | 3.590027
31.13175 | 115.5768 | 3.650024
31.79885 | 118.149 | 3.710022
32.506 | 120.7953 | 3.780029
33.05436 | 123.3304 | 3.840027
33.71478 | 126.0483 | 3.900024
34.34182 | 128.7612 | 3.960022
34.9846 | 131.447 | 4.02002
35.52056 | 133.9896 | 4.080017
36.25155 | 136.8086 | 4.150024
36.94154 | 139.5536 | 4.220032
37.64582 | 142.3209 | 4.290039
38.25093 | 145.0708 | 4.350037
38.898 | 147.9294 | 4.419983
39.66761 | 150.7534 | 4.5
40.29465 | 153.3898 | 4.559998
40.8578 | 156.2557 | 4.619995
41.53062 | 159.0476 | 4.690002
42.27496 | 161.7482 | 4.76001
42.74786 | 164.5375 | 4.819998
43.48171 | 167.2554 | 4.879995
44.05868 | 169.8226 | 4.939993
44.51859 | 172.3702 | 4.99999
45.21668 | 174.9029 | 5.059988
45.86279 | 177.7491 | 5.129995
46.57376 | 180.4201 | 5.200002
47.19365 | 183.2984 | 5.27001
47.84167 | 186.0286 | 5.330007
48.48349 | 188.8328 | 5.400015
49.20161 | 191.3779 | 5.470022
49.631 | 194.0686 | 5.53002
50.35484 | 196.7667 | 5.590017
50.9609 | 199.4648 | 5.660024
51.65422 | 202.1999 | 5.730032
52.21069 | 204.8166 | 5.790029
52.76954 | 207.3789 | 5.850027
53.40087 | 209.9733 | 5.910024
53.87199 | 212.5752 | 5.970022
54.61681 | 215.3325 | 6.040029
55.15683 | 218.0997 | 6.110037
55.9386 | 220.7164 | 6.179983
56.56993 | 223.6885 | 6.24999
57.16455 | 226.3669 | 6.309988
57.82068 | 229.0872 | 6.379995
58.5078 | 231.6174 | 6.450002
59.0266 | 234.3353 | 6.51
59.59284 | 237.0976 | 6.569998
60.24754 | 239.6772 | 6.640005
60.90701 | 242.284 | 6.710012
61.44679 | 244.8414 | 6.77001
62.00182 | 247.3716 | 6.830007
62.5807 | 249.9907 | 6.890005
63.09569 | 252.6987 | 6.950002
63.79473 | 255.4338 | 7.02001
64.40794 | 258.0826 | 7.090017
65.07885 | 260.7017 | 7.160024
65.7078 | 263.5528 | 7.230032
66.28096 | 266.1571 | 7.290029
66.95187 | 268.8972 | 7.360037
67.68954 | 271.7323 | 7.439993
68.24982 | 274.5292 | 7.49999
68.75765 | 277.1137 | 7.559988
69.41664 | 279.7304 | 7.629995
70.06562 | 282.3421 | 7.700002
70.60158 | 284.9686 | 7.76
71.12992 | 287.5112 | 7.819998
71.77794 | 290.4389 | 7.890005
72.35491 | 292.9815 | 7.950002
72.99769 | 295.6919 | 8.02001
73.65191 | 298.3974 | 8.090017
74.24462 | 301.0783 | 8.160024
74.90361 | 303.9097 | 8.230032
75.48296 | 306.4522 | 8.290029
76.10762 | 309.1257 | 8.360037
76.8348 | 311.962 | 8.439993
77.38268 | 314.6404 | 8.49999
77.92866 | 317.2249 | 8.559988
78.57573 | 319.9699 | 8.629995
79.23377 | 322.747 | 8.700002
79.75781 | 325.2872 | 8.76
80.38485 | 328.1383 | 8.830007
80.91366 | 330.7204 | 8.890005
81.4749 | 333.2655 | 8.950002
82.09097 | 335.8994 | 9.02001
82.74567 | 338.4741 | 9.090017
83.3298 | 341.0685 | 9.160024
83.97067 | 343.9196 | 9.230032
84.49757 | 346.4696 | 9.290029
85.12795 | 349.0616 | 9.360037
85.8537 | 351.7943 | 9.439993
86.38775 | 354.3788 | 9.49999
86.8746 | 357.0621 | 9.559988
87.52978 | 359.7479 | 9.629995
88.21595 | 362.4312 | 9.700002
88.83965 | 365.2971 | 9.77001
89.41673 | 367.9944 | 9.840007
89.96081 | 370.5987 | 9.900005
90.523 | 373.3635 | 9.970012
91.26496 | 376.185 | 10.05003
91.86482 | 378.8461 | 10.12004
92.50378 | 381.6553 | 10.18998
93.13797 | 384.4966 | 10.25999
93.72496 | 387.0342 | 10.33
94.35868 | 389.952 | 10.4
94.92897 | 392.7439 | 10.47001
95.59178 | 395.4223 | 10.54002
96.17995 | 398.0933 | 10.61003
96.82988 | 400.8728 | 10.68003
97.41496 | 403.6845 | 10.74998
98.04701 | 406.2666 | 10.81999
98.61993 | 409.0239 | 10.89
99.13587 | 411.648 | 10.94999
99.77674 | 414.1955 | 11.02
100.4639 | 416.8393 | 11.10002
101.1128 | 419.5226 | 11.17002
101.697 | 422.1368 | 11.24003
102.3207 | 424.8793 | 11.31004
102.921 | 427.6095 | 11.37999
103.5089 | 430.3915 | 11.44999
104.1608 | 433.0896 | 11.52
104.7478 | 435.9112 | 11.59001
105.3767 | 438.5303 | 11.66001
105.9766 | 441.1494 | 11.73002
106.5626 | 443.8673 | 11.80003
107.183 | 446.6765 | 11.87004
107.7719 | 449.5523 | 11.93998
108.3088 | 452.0998 | 11.99998
108.892 | 454.7609 | 12.06999
109.5958 | 457.4948 | 12.15
110.1487 | 460.1065 | 12.22001
110.8267 | 462.8552 | 12.30003
111.4237 | 465.6644 | 12.37004
111.9866 | 468.2564 | 12.43998
112.6079 | 470.9347 | 12.50999
113.1706 | 473.5909 | 12.58
113.801 | 476.1458 | 12.65
114.3646 | 478.8019 | 12.72001
115.057 | 481.5988 | 12.80003
115.634 | 484.3265 | 12.87004
116.256 | 487.0296 | 12.93998
116.8487 | 489.7795 | 13.00999
117.3279 | 492.3813 | 13.06999
117.924 | 495.0128 | 13.14
118.5629 | 497.5899 | 13.22001
119.2048 | 500.3942 | 13.30003
119.8447 | 503.1158 | 13.37999
120.3968 | 505.7324 | 13.44999
121.0267 | 508.4725 | 13.53001
121.6609 | 511.0077 | 13.61003
122.329 | 513.6231 | 13.71
121.2823 | 511.3179 | 13.79002
122.178 | 512.7731 | 13.9
122.8017 | 515.5971 | 13.97001
123.4288 | 518.2903 | 14.04002
124.0348 | 521.0797 | 14.11003
124.6647 | 523.7655 | 14.18003
125.2526 | 526.5179 | 14.24998
125.8859 | 529.3295 | 14.31999
126.4238 | 531.9338 | 14.37999
126.9139 | 534.6319 | 14.44999
127.6669 | 537.377 | 14.53001
128.2539 | 540.1146 | 14.60002
128.8828 | 542.6991 | 14.67002
129.4817 | 545.5231 | 14.74003
130.0925 | 548.2632 | 14.81004
130.6987 | 550.9583 | 14.88004
131.2757 | 553.6194 | 14.94998
131.907 | 556.3373 | 15.01999
132.5016 | 559.0551 | 15.09
133.0996 | 561.7236 | 15.16
133.7147 | 564.4414 | 15.23001
134.3007 | 567.2679 | 15.30002
134.9349 | 570.1388 | 15.37003
135.4189 | 572.6789 | 15.43002
136.0178 | 575.2906 | 15.50003
136.6677 | 578.0357 | 15.57999
137.2657 | 580.6671 | 15.65
137.8455 | 583.2517 | 15.72
138.4339 | 586.0559 | 15.79001
139.0309 | 588.6331 | 15.86002
139.6299 | 591.4324 | 15.93002
140.2369 | 594.054 | 16.00003
140.8439 | 596.7323 | 16.07004
141.418 | 599.3934 | 16.13999
141.9988 | 601.9903 | 16.20999
142.612 | 604.6933 | 16.28
143.1928 | 607.3643 | 16.35001
143.786 | 610.2105 | 16.42001
144.3339 | 613.0839 | 16.49002
144.9828 | 615.6684 | 16.56003
145.5989 | 618.3308 | 16.63999
146.2326 | 620.9153 | 16.70999
146.7638 | 623.5764 | 16.78
147.3866 | 626.2572 | 16.85001
147.9769 | 628.9282 | 16.92001
148.5806 | 631.6189 | 16.99002
149.1866 | 634.4503 | 17.06003
149.8046 | 637.0891 | 17.13004
150.3949 | 639.6984 | 17.19998
150.9895 | 642.2508 | 17.26999
151.5708 | 644.9909 | 17.34
152.1816 | 647.6816 | 17.41
152.7696 | 650.5377 | 17.48001
153.3499 | 653.411 | 17.55002
153.9426 | 655.9709 | 17.62003
154.5048 | 658.5086 | 17.69003
155.0718 | 661.0586 | 17.75998
155.6606 | 663.6505 | 17.82999
156.21 | 666.3067 | 17.9
156.8875 | 669.1702 | 17.98001
157.4426 | 671.8485 | 18.05002
158.0649 | 674.4898 | 18.12003
158.7029 | 677.3854 | 18.19998
159.308 | 679.9971 | 18.26999
159.8787 | 682.6409 | 18.34
160.4695 | 685.4131 | 18.41
161.0565 | 687.9977 | 18.48001
161.6216 | 690.8241 | 18.55002
162.2195 | 693.5963 | 18.62003
162.9038 | 696.4252 | 18.69998
163.5399 | 699.2937 | 18.78
164.1097 | 701.8832 | 18.85001
164.6695 | 704.4751 | 18.92001
165.2608 | 707.072 | 18.99002
165.8096 | 709.7356 | 19.06003
166.4019 | 712.3868 | 19.13004
166.966 | 715.0256 | 19.19998
167.6059 | 717.8768 | 19.28
168.1886 | 720.4144 | 19.35001
168.7479 | 722.9669 | 19.42001
169.3497 | 725.6798 | 19.49002
169.9929 | 728.526 | 19.57004
170.5599 | 731.3278 | 19.63999
171.1588 | 734.2752 | 19.70999
171.7348 | 736.903 | 19.78
172.3796 | 739.7435 | 19.86001
173.0067 | 742.5354 | 19.94002
173.587 | 745.1422 | 20.01003
174.2226 | 747.9736 | 20.08999
174.8668 | 750.8642 | 20.17
175.5196 | 753.7648 | 20.25002
176.0847 | 756.4604 | 20.32003
176.7198 | 759.3659 | 20.39999
177.2896 | 761.9381 | 20.46999
177.8647 | 764.535 | 20.54
178.4955 | 767.3108 | 20.62002
179.0706 | 769.9695 | 20.69002
179.6476 | 772.8478 | 20.76003
180.206 | 775.5113 | 20.83004
180.8447 | 778.0724 | 20.91
181.4088 | 780.6027 | 20.98
182.0229 | 783.3896 | 21.06002
182.5518 | 785.9248 | 21.13003
183.1778 | 788.6649 | 21.20998
183.792 | 791.4728 | 21.29
184.3909 | 794.0265 | 21.36001
184.9188 | 796.6778 | 21.43001
185.5768 | 799.524 | 21.51003
186.1338 | 802.0567 | 21.58004
186.6917 | 804.6733 | 21.64999
187.2538 | 807.2307 | 21.71999
187.7946 | 809.8375 | 21.79
188.3139 | 812.743 | 21.86001
188.878 | 815.372 | 21.93001
189.619 | 818.1404 | 22.01998
190.143 | 820.6929 | 22.08999
190.7858 | 823.4305 | 22.17
191.333 | 826.0817 | 22.24001
191.9559 | 828.8119 | 22.32003
192.5167 | 831.3495 | 22.39004
193.128 | 834.0945 | 22.46999
193.6697 | 836.7531 | 22.54
194.2057 | 839.318 | 22.61001
194.7626 | 841.8704 | 22.68001
195.3706 | 844.6722 | 22.76003
196.0138 | 847.5184 | 22.83999
196.5388 | 850.0511 | 22.91
197.091 | 852.9294 | 22.98
197.7316 | 855.7534 | 23.06002
198.3229 | 858.3133 | 23.14004
198.8655 | 860.8411 | 23.20998
199.4978 | 863.5898 | 23.29
200.1068 | 866.3817 | 23.37002
200.6875 | 869.2674 | 23.45003
201.3127 | 872.0791 | 23.52999
201.9197 | 874.95 | 23.61001
202.4566 | 877.5148 | 23.68001
203.0736 | 880.3067 | 23.76003
203.6997 | 883.1653 | 23.83999
204.2328 | 885.777 | 23.91
204.8618 | 888.5146 | 23.99001
205.3996 | 891.2744 | 24.06002
205.9156 | 894.1404 | 24.13003
206.51 | 896.7891 | 24.20998
207.153 | 899.3613 | 24.29
207.7648 | 902.1779 | 24.37002
208.3506 | 904.8254 | 24.45003
208.8717 | 907.3631 | 24.51998
209.4239 | 910.0908 | 24.6
210.0576 | 912.7309 | 24.68001
210.6089 | 915.3673 | 24.75002
211.1915 | 918.1493 | 24.83004
211.7019 | 920.7303 | 24.90004
212.324 | 923.4654 | 24.97999
212.9238 | 926.1623 | 25.06001
213.4936 | 928.8493 | 25.14003
214.0329 | 931.5671 | 25.21003
214.5348 | 934.2331 | 25.27998
215.123 | 936.909 | 25.36
215.725 | 939.4763 | 25.44001
216.3158 | 942.2065 | 25.52003
216.9006 | 944.8774 | 25.59999
217.47 | 947.6052 | 25.68
218.0768 | 950.3563 | 25.76002
218.6475 | 952.9088 | 25.84004
219.246 | 955.7057 | 25.92
219.796 | 958.447 | 26.00001
220.4097 | 961.2537 | 26.08003
220.9638 | 963.9715 | 26.15999
221.6147 | 966.7351 | 26.24
222.1666 | 969.4147 | 26.32002
222.6618 | 972.0782 | 26.39003
223.1715 | 974.6109 | 26.46003
223.8219 | 977.4349 | 26.55
224.4349 | 980.2762 | 26.64003
225.0007 | 982.8978 | 26.71998
225.5607 | 985.5009 | 26.8
226.1189 | 988.1052 | 26.88002
226.6236 | 990.6946 | 26.96003
227.2416 | 993.2557 | 27.03999
227.8 | 996.0538 | 27.12001
228.4189 | 998.789 | 27.20002
228.9298 | 1001.408 | 27.27998
229.5488 | 1004.027 | 27.36
230.0926 | 1006.801 | 27.44001
230.7037 | 1009.648 | 27.52998
231.1338 | 1011.773 | 27.59004
231.6838 | 1014.58 | 27.67
232.2858 | 1017.319 | 27.76002
232.9016 | 1020.104 | 27.84999
233.456 | 1022.726 | 27.93
233.9659 | 1025.39 | 28.01002
234.5768 | 1027.931 | 28.09004
235.1208 | 1030.481 | 28.17
235.7069 | 1033.021 | 28.25001
236.2347 | 1035.734 | 28.33003
236.8329 | 1038.536 | 28.42
237.382 | 1041.085 | 28.50001
237.943 | 1043.736 | 28.58003
238.4878 | 1046.371 | 28.65999
239.0969 | 1049.105 | 28.75001
239.6379 | 1051.833 | 28.83003
240.1696 | 1054.465 | 28.90999
240.8169 | 1057.207 | 29.01002
241.4139 | 1059.847 | 29.09999
242.0457 | 1062.568 | 29.19001
242.5678 | 1065.368 | 29.27998
243.1467 | 1067.949 | 29.36
243.7347 | 1070.755 | 29.45002
244.3307 | 1073.462 | 29.53999
244.8896 | 1076.105 | 29.62001
245.4606 | 1078.941 | 29.71003
245.9808 | 1081.479 | 29.78999
246.5727 | 1084.082 | 29.88001
247.0745 | 1086.632 | 29.96002
247.6539 | 1089.444 | 30.04999
248.1789 | 1091.999 | 30.13001
248.6996 | 1094.702 | 30.21002
249.3498 | 1097.49 | 30.31
249.9139 | 1100.239 | 30.40003
250.4918 | 1102.844 | 30.48999
251.0819 | 1105.693 | 30.58002
251.6627 | 1108.533 | 30.66999
252.2377 | 1111.357 | 30.76001
252.8388 | 1113.937 | 30.85004
253.3059 | 1116.539 | 30.93
253.9095 | 1119.142 | 31.02002
254.4326 | 1121.836 | 31.10999
255.0427 | 1124.558 | 31.20001
255.614 | 1127.322 | 31.28998
256.185 | 1130.169 | 31.38001
256.6909 | 1132.804 | 31.46002
257.2486 | 1135.573 | 31.54999
257.8608 | 1138.358 | 31.65003
258.4259 | 1140.959 | 31.73999
259.0179 | 1143.562 | 31.83002
259.505 | 1146.096 | 31.91004
260.0829 | 1148.857 | 32
260.6577 | 1151.609 | 32.09003
261.2848 | 1154.35 | 32.19
261.805 | 1157.162 | 32.28003
262.4688 | 1159.943 | 32.38001
262.979 | 1162.605 | 32.47003
263.561 | 1165.175 | 32.56
264.0559 | 1167.85 | 32.65003
264.677 | 1170.48 | 32.73999
265.171 | 1173.146 | 32.82001
265.7358 | 1175.787 | 32.91004
266.3738 | 1178.583 | 33.01001
266.9479 | 1181.25 | 33.10004
267.5428 | 1183.967 | 33.20001
268.0776 | 1186.497 | 33.28003
268.6188 | 1189.183 | 33.37
269.1779 | 1191.912 | 33.46002
269.7877 | 1194.56 | 33.54999
270.3065 | 1197.282 | 33.63001
270.8377 | 1199.823 | 33.71002
271.4416 | 1202.486 | 33.79999
271.9828 | 1205.016 | 33.88001
272.4959 | 1207.577 | 33.96002
273.0259 | 1210.187 | 34.03998
273.5528 | 1212.957 | 34.12
274.0878 | 1215.648 | 34.20001
274.6696 | 1218.18 | 34.28998
275.2449 | 1220.84 | 34.38001
275.8238 | 1223.577 | 34.47003
276.3559 | 1226.255 | 34.54999
276.8807 | 1228.801 | 34.63001
277.4779 | 1231.604 | 34.72003
278.0198 | 1234.205 | 34.81
278.5569 | 1236.89 | 34.89001
279.1517 | 1239.676 | 34.98003
279.7518 | 1242.421 | 35.07
280.2716 | 1245.008 | 35.15002
280.7918 | 1247.551 | 35.23003
281.3948 | 1250.269 | 35.32
281.9059 | 1253.03 | 35.40002
282.4257 | 1255.64 | 35.48003
283.033 | 1258.343 | 35.58001
283.6509 | 1261.085 | 35.67004
284.242 | 1263.809 | 35.76
284.7469 | 1266.371 | 35.84002
285.3048 | 1268.905 | 35.92004
285.8806 | 1271.717 | 36.01
286.5019 | 1274.37 | 36.10003
287.0288 | 1277.086 | 36.17999
287.6166 | 1279.824 | 36.27001
288.235 | 1282.595 | 36.36004
288.7986 | 1285.317 | 36.45
289.3689 | 1288.132 | 36.54003
289.949 | 1290.869 | 36.63
290.4709 | 1293.621 | 36.71001
291.0498 | 1296.34 | 36.79998
291.6246 | 1298.955 | 36.89001
292.1997 | 1301.75 | 36.98003
292.8076 | 1304.379 | 37.07
293.3586 | 1307.147 | 37.16003
293.9456 | 1309.892 | 37.24999
294.5076 | 1312.646 | 37.34002
295.1236 | 1315.472 | 37.42999
295.6179 | 1318.015 | 37.51
296.2168 | 1320.811 | 37.60003
296.7477 | 1323.431 | 37.69
297.335 | 1326.148 | 37.78002
297.8719 | 1328.854 | 37.86999
298.4658 | 1331.586 | 37.96001
299.0239 | 1334.384 | 38.04998
299.5999 | 1337.176 | 38.14001
300.17 | 1339.76 | 38.23003
300.7529 | 1342.462 | 38.32
301.3087 | 1345.07 | 38.41003
301.8797 | 1347.874 | 38.49999
302.4459 | 1350.556 | 38.59002
303.0089 | 1353.266 | 38.67999
303.5658 | 1355.909 | 38.77001
304.1089 | 1358.537 | 38.86004
304.7238 | 1361.309 | 38.96001
305.265 | 1363.921 | 39.04998
305.842 | 1366.581 | 39.14001
306.3939 | 1369.24 | 39.23003
306.9358 | 1371.85 | 39.32
307.3867 | 1374.391 | 39.39001
307.8378 | 1377.06 | 39.47002
308.4288 | 1379.594 | 39.55999
308.9636 | 1382.229 | 39.65002
309.5568 | 1385.025 | 39.74999
310.1278 | 1387.679 | 39.84002
310.6729 | 1390.394 | 39.93004
311.2699 | 1393.068 | 40.03001
311.819 | 1395.61 | 40.12004
312.3419 | 1398.311 | 40.21
312.9038 | 1400.885 | 40.30003
313.5247 | 1403.618 | 40.40001
314.0399 | 1406.234 | 40.49003
314.6076 | 1408.83 | 40.58
315.1359 | 1411.595 | 40.67003
315.6309 | 1414.167 | 40.74998
316.1718 | 1416.944 | 40.84001
316.7459 | 1419.583 | 40.93999
317.3749 | 1422.367 | 41.04002
317.9709 | 1424.964 | 41.14
318.4938 | 1427.666 | 41.23002
319.0839 | 1430.427 | 41.33
319.6658 | 1433.082 | 41.43004
320.2977 | 1435.944 | 41.53001
320.7499 | 1438.478 | 41.61003
321.3009 | 1441.137 | 41.7
321.8438 | 1443.705 | 41.79002
322.437 | 1446.427 | 41.89
322.9558 | 1449.011 | 41.98002
323.4956 | 1451.732 | 42.06999
323.9829 | 1454.474 | 42.16002
324.5167 | 1457.039 | 42.24998
325.0937 | 1459.613 | 42.35002
325.6859 | 1462.35 | 42.45
326.2059 | 1464.89 | 42.54002
326.7369 | 1467.55 | 42.62999
327.3138 | 1470.326 | 42.73002
327.9008 | 1472.97 | 42.83
328.4869 | 1475.57 | 42.93004
328.9656 | 1478.131 | 43.00999
329.4889 | 1480.774 | 43.10002
330.0578 | 1483.566 | 43.2
330.6229 | 1486.26 | 43.30003
331.1929 | 1489.014 | 43.40001
331.7429 | 1491.806 | 43.49998
332.2188 | 1494.481 | 43.59001
332.7989 | 1497.155 | 43.68999
333.369 | 1499.697 | 43.79002
333.8689 | 1502.258 | 43.87999
334.4628 | 1504.99 | 43.98002
334.994 | 1507.63 | 44.06999
335.5789 | 1510.422 | 44.17003
336.1399 | 1513.077 | 44.27
336.7049 | 1515.725 | 44.37004
337.1958 | 1518.446 | 44.46
337.7909 | 1521.069 | 44.55998
338.2818 | 1523.639 | 44.65001
338.865 | 1526.294 | 44.74998
339.4 | 1529.078 | 44.85002
339.9449 | 1531.631 | 44.94004
340.4499 | 1534.383 | 45.03
341.0018 | 1537.101 | 45.13004
341.617 | 1539.823 | 45.24002
342.1548 | 1542.58 | 45.34
342.7416 | 1545.224 | 45.44004
343.305 | 1547.964 | 45.54001
343.8519 | 1550.525 | 45.63999
344.3759 | 1553.153 | 45.74002
344.9388 | 1555.699 | 45.84
345.4607 | 1558.475 | 45.94004
346.007 | 1561.043 | 46.04001
346.562 | 1563.808 | 46.15
347.134 | 1566.506 | 46.25003
347.6659 | 1569.177 | 46.35001
348.2188 | 1571.883 | 46.44999
348.7729 | 1574.59 | 46.55002
349.2838 | 1577.212 | 46.65
349.7988 | 1579.485 | 46.75003
350.3476 | 1582.127 | 46.86002
350.9088 | 1584.701 | 46.96
351.4248 | 1587.249 | 47.06003
352.0039 | 1589.92 | 47.17002
352.5649 | 1592.635 | 47.28
353.0839 | 1594.819 | 47.38004
353.5598 | 1597.42 | 47.47
354.0479 | 1600.051 | 47.56998
354.5469 | 1602.369 | 47.67002
355.09 | 1604.93 | 47.78
355.5668 | 1607.268 | 47.88004
356.1018 | 1609.833 | 47.99002
356.6218 | 1612.515 | 48.09
357.1068 | 1615.186 | 48.19004
357.6399 | 1617.684 | 48.30002
358.1668 | 1620.022 | 48.41001
358.6489 | 1622.466 | 48.51999
359.1388 | 1624.76 | 48.62003
359.6919 | 1627.333 | 48.73001
360.2038 | 1629.714 | 48.84
360.638 | 1632.009 | 48.94004
361.122 | 1634.061 | 49.05002
361.573 | 1636.196 | 49.16001
361.9579 | 1638.322 | 49.26999
362.3689 | 1640.404 | 49.37003
362.8078 | 1642.535 | 49.48001
363.2859 | 1644.642 | 49.59
363.6168 | 1646.385 | 49.69004
364.0388 | 1648.331 | 49.80002
364.4629 | 1650.442 | 49.91
364.8239 | 1652.247 | 50.01003
365.244 | 1654.455 | 50.12002
365.6619 | 1656.546 | 50.23
366.155 | 1658.626 | 50.33999
366.56 | 1660.526 | 50.44003
367.0289 | 1662.82 | 50.55001
367.4829 | 1664.907 | 50.66
367.7689 | 1666.259 | 50.76003
368.0919 | 1667.586 | 50.87002
368.4499 | 1669.289 | 50.98
368.8549 | 1671.133 | 51.08999
369.224 | 1672.825 | 51.19003
369.628 | 1674.658 | 51.30001
370.05 | 1676.628 | 51.41
370.1819 | 1677.498 | 51.51003
370.4239 | 1678.605 | 51.62002
370.699 | 1679.859 | 51.73
370.9599 | 1681.151 | 51.83999
371.236 | 1682.459 | 51.94003
371.5529 | 1683.963 | 52.05001
371.714 | 1684.495 | 52.16
371.847 | 1685.204 | 52.26003
372.0749 | 1686.108 | 52.37002
372.2559 | 1686.841 | 52.48
372.16 | 1686.556 | 52.58999
371.5161 | 1683.784 | 52.67001
371.023 | 1681.13 | 52.72
370.4251 | 1678.279 | 52.76003
369.8319 | 1675.312 | 52.79
368.9965 | 1671.826 | 52.82003
368.5053 | 1669.239 | 52.83999
367.9541 | 1666.06 | 52.86001
367.2713 | 1661.043 | 52.88003
366.7296 | 1657.509 | 52.89004
365.8369 | 1653.065 | 52.89999
364.6391 | 1646.825 | 52.91
363.1361 | 1626.287 | 52.92001